## START HERE
Print, Assess, Fly — Additive Manufacturing FDM Risk Assessment Framework Developed by Collin Duke, National Test Pilot School, October 2026 Presented at SFTE International Annual Symposium in Irving TX, October 2026 Version 1.0— October 2026 Copyright © 2026 Collin Duke — collinj.duke@gmail.com This work is licensed under CC BY-NC-SA 4.0. To view a copy of this license, visit https://creativecommons.org/licenses/by-nc-sa/4.0/
Problem Statement: Existing test and safety review processes address risk from a general test perspective but do not quantitatively account for failure mode characteristics of polymer Fused Deposition Modeling (FDM) construction, such as layer delamination, thermal creep, and Ultraviolet (UV) degradation. This proposed framework augments existing processes with AM-specific guidance for evaluating these failure modes. To address these challenges, this paper presents a structured risk evaluation framework for polymer FDM-printed components, accounting for operational considerations such as heat and sun exposure, diverse flight loads, and the frequency at which parts are printed and replaced. The framework establishes material selection decisions, print parameter control, and a consequence-based risk matrix tailored to AM-specific failure modes including layer delamination, thermal creep, and Ultraviolet (UV) degradation that, while not exclusive to AM, currently lack the qualified process basis available to materials such as composites. The framework further distinguishes between AM used to produce flightworthy prototype components supporting one or two aircraft and AM used for production components intended for fleet-wide service, where reliability requirements differ substantially. This framework is intended to provide a repeatable, documented process that supports configuration control and preserves institutional knowledge across personnel turnover.
Instructions: Step 1 — DfAM: This determines whether the part's geometry is well-suited to FDM at all and feeds into the overall Probability rating. Step 2 — 3D Print Risk: Answer each criterion Fully Compliant, Partially Compliant, Non-Compliant, or N/A (if the feature doesn't apply to this part). Returns a Probability rating. Step 3 — Human Interface Risk: Answer each criterion Fully Compliant, Partially Compliant, Non-Compliant, or N/A (if the feature doesn't apply to this part). Returns a Probability rating. Step 4 — Bypass Option: If this part will never see a flight environment and meets all four listed criteria, check the box and skip directly to the Risk Matrix OUTPUT tab — Severity will be set to Negligible automatically. Step 5 — Flight Environment Risk Part 1: Answer each Go/No-Go criterion Pass or Fail. Any single Fail disqualifies the part regardless of scoring elsewhere in the framework — this section exists for failure modes considered unconditional. Step 6 — Flight Environment Risk Part 2: Complete this weighted questionnaire the same way as Step 2. This determines the part's Severity rating. Step 7 — Risk Matrix OUTPUT: This tab auto-populates based on the highest Probability rating from Steps 1 and 2, and the Severity rating from Step 5.
Go To Next Step

## DfAM
Instructions: Mark one for each category for the part you plan to print. Check daggers and stars first, then scores. | [8 empty] | † | Consider a difference manufacturing process
[9 empty] | * | Strongly consider a different manufacturing process
Mark One | Complexity |  | Mark One | Functionality |  | Mark One | Material Removal |  | Mark One | Unsupported Features |  | Sum Across Rows |  | Totals | DfAM Score |  |  | Risk Score
| Simple parts are inefficient for AM |  |  | AM parts are light and medium duty |  |  | Support structures ruin surface finish |  |  | Unsupported features will droop |  |  |  |  | Overall Total: |  | 0 | Improbable
FALSE | The part is the same shape as common stock materials, or is completely 2D † | #VALUE! | FALSE | Mating surfaces are bearing surfaces, or are expected to endure for 1000+ of cycles | #VALUE! | FALSE | The part is smaller than or the same size as the required support structure | #VALUE! | FALSE | There are long, unsupported features | #VALUE! | 0 | x5 | 0 |  |  |  | 34-40 | High
FALSE | The part is mostly 2D and can be made in a mill or lathe without repositioning it in the clamp * | #VALUE! | FALSE | Mating surfaces move significantly, experience large forces, or must endure 100-1000 cycles | #VALUE! | FALSE | There are small gaps that will require support structures | #VALUE! | FALSE | There are short, unsupported features | #VALUE! | 0 | x4 | 0 | 33-40 | Needs redesign |  | 28-33 | Probable
FALSE | The part can be made in a mill or lathe, but only after repositioning it in the clamp at least once | #VALUE! | FALSE | Mating surfaces move somewhat, experience moderate forces, or are expected to last 10-100 cycles | #VALUE! | FALSE | Internal cavities, channels, or holes do not have openings for removing materials | #VALUE! | FALSE | Overhang features have a sloped support | #VALUE! | 0 | x3 | 0 | 24-32 | Consider redesign |  | 21-27 | Uncertain
FALSE | The part curvatiure is complex (splines or arcs) for a machining operation such as a mill or lathe | #VALUE! | FALSE | Mating surfaces will move minimally, experience low forces, or are intended to endure 2-10 cycles | #VALUE! | FALSE | Material can be easily removed from internal cavities, channels, or holes | #VALUE! | FALSE | Overhanging feautres have a minimum of 45deg support | #VALUE! | 0 | x2 | 0 | 16-23 | Moderate likelihood of success |  | 15-20 | Remote
FALSE | There are interior features or surface curvature is too complex to be machined | #VALUE! | FALSE | Surfaces are purely non-functional or experience virtually no cycles | #VALUE! | FALSE | There are no internal cavities, channels, or holes | #VALUE! | FALSE | Part is oriented so there are no overhanging features | #VALUE! | 0 | x1 | 0 | 8-15 | Higher likelihood of success |  | 8-14 | Improbable
+
Mark One | Thin Features |  | Mark One | Stress Concentrations |  | Mark One | Tolerances |  | Mark One | Geometric Exactness |  | Sum Across Rows |  | Totals | Citation: The Design for Additive Manufacturing Worksheetv by Joran W. Booth, 2015. This work is licensesd under the Creative Commons Attribution-NoDervies 4.0 International License. To view a copy of this license, visit http://creativecommons.org/licenses/by-nd/4.0/. The author of this AM Risk Framework was given permission by Joran W. Booth to derive the DfAM worksheet into Excel for purposes of this framework.
| Thin features will almost always break |  |  | Interior corners must transition gradually |  |  | Mating parts should not be the same size |  |  | Large, flat areas tend to warp
FALSE | Some walls are less than 1/16" (1.5mm) thick | #VALUE! | FALSE | Interior corners have no chamfer, fillet, or rib | #VALUE! | FALSE | Hole or length dimensions are nominal | #VALUE! | FALSE | The part has large, flat surfaces or has a form that is important to be exact | #VALUE! | 0 | x5 | 0
FALSE | Walls are between 1/16" (1.5mm) and 1/8" (3mm) thick | #VALUE! | FALSE | Interior corners have chamfers, fillets, and/or ribs | #VALUE! | FALSE | Hole or length tolerances are adjusted for shrinkage or fit | #VALUE! | FALSE | The part has medium-sized, flat surfaces, or forms that are /should be close to exact |  | 0 | x3 | 0
FALSE | Walls are more than 1/8" (3mm) thick | #VALUE! | FALSE | Interior corners have generous chamfers, fillets, and/or ribs | #VALUE! | FALSE | Hole and length tolerances are considered or are not important | #VALUE! | FALSE | The part has small or not flat surfaces, or forms that need to be exact |  | 0 | x1 | 0
Go To Next Step

## 3D Print Risk
Instructions:
1. Answer each question to the best of your ability (Select level of compliance)
a. Fully, Partially, Non-Compliant, or Not Applicable (N/A)
2. Read Final Total Score, Provides that specific tab’s Risk Probability
*Select Compliance*
Category | ID | Criteria | Compliance | Weight | Score | Select the tier that best matches your design:
Geometry & Printability | 3D-01 | The layer lines are set in such a way that they do not experience force along the line. | Fully Compliant | 4 | 4 | Fully Compliant | A specific value was chosen and checked against this part's actual expected load/geometry (by calculation, test, reference, or comparison to a similar qualified part).
| 3D-02 | The infill is sufficient to provide a strong part that will not break under expected loading conditions. | Fully Compliant | 4 | 4 | Partially Compliant | A value was chosen, but it wasn't checked against the actual load case (e.g., a slicer default was left in place without review).
| 3D-03 | The selected infill pattern and its slicer orientation are aligned with the expected load path (e.g., 2D honeycomb parallel to compressive loads) OR a 3D isotropic pattern (e.g., Gyroid) is used for multi-axis loading. | Fully Compliant | 3 | 3 | Non-Compliant | No consideration was given, or a known-weak feature exists with no mitigation.
| 3D-04 | Overhanging parts are properly supported or angles do not exceed 45 degrees from vertical. | N/A | 2 | 0 | N/A | Feature not present
| 3D-05 | The print has sufficient bed adhesion zones to prevent warping or bed separation. | Fully Compliant | 2 | 2
| 3D-06 | Internal corners and load-bearing steps feature fillets or chamfers rather than sharp 90-degree transitions. | Fully Compliant | 2 | 2 | Risk Classification | Percentage Allotment | Description
Structural Alignment & Slicer Control | 3D-07 | The part's build orientation aligns maximum tensile stresses along continuous extrusion paths (rasters). | Fully Compliant | 4 | 4 | Improbable | ≤44.0% | Design decisions were checked against actual load/geometry; standard, predictable print behavior expected.
| 3D-08 | The part geometry avoids cantilevered loads that place pure shear stress along a single layer line. | Fully Compliant | 4 | 4 | Remote | 44.1%-55.0% | Minor unreviewed parameters; low likelihood of a structural deficiency.
| 3D-09 | The slicer's Z-seam location is placed away from high-stress geometric features or bolt holes. | Fully Compliant | 1 | 1 | Uncertain | 55.1%-66.0% | Several unreviewed or default parameters; mechanical behavior under load is unpredictable.
| 3D-10 | Extrusion temperature is optimized for maximum layer bonding rather than speed. | Fully Compliant | 2 | 2 | Probable | 66.1%-78.0% | Multiple major design rules unaddressed; failure is likely within the expected flight envelope.
| 3D-11 | If loaded in tension or bending, extrusion paths are aligned parallel to the tension vector; if loaded in pure compression, layer lines are oriented perpendicular to the compressive force to prevent layer-sliding shear. | N/A | 4 | 0 | High | >78.0% | Critical, unmitigated design flaws present; failure is expected.
Quality & Secondary Safeguards | 3D-12 | The filament used for this print was stored in a controlled low-humidity environment and/or dried prior to extrusion. | Fully Compliant | 2 | 2 | Special Condition 1 | If any weight 4 is labeled non-compliant lowest risk probability is "Probable"
| 3D-13 | The CAD model incorporates integrated mounting points, pass-through features, or intentional features for secondary retention. | N/A | 4 | 0 | Special Condition 2 | If 3 (quantity) or more weight 4 labeled non-compliant lowest risk probability is "High"
| 3D-14 | Layer height is maintained within 20% to 50% of the nozzle diameter (e.g., 0.16 mm to 0.24 mm for a standard 0.4 mm nozzle) to balance thermal bonding and dimensional accuracy. | Fully Compliant | 1 | 1
Fasteners & Mechanical Interfaces | 3D-15 | There are sufficient walls around structural holes (minimum 4 perimeter walls or 1.6 mm shell thickness). | N/A | 3 | 0 | Weight: | Classification | Definition
| 3D-16 | The wall thickness surrounding heat-set inserts or press-fit hardware is at least 2 times the insert diameter. | N/A | 3 | 0 | 1 | Minor | Represents a quality, cosmetic, or minor deviation with negligible impact on structural or functional integrity.
| 3D-17 | Bolts passing through the print clamp onto continuous solid plastic (100% infill/wall perimeter zone) to prevent crushing. | N/A | 4 | 0 | 2 | Moderate | Represents a contributing factor such as fatigue, wear, or secondary stress concentration that degrades performance but is unlikely to cause a failure on its own.
| 3D-18 | Fastener tension pulls the insert/nut deeper into the plastic pocket rather than pulling it directly outward along its insertion axis. | N/A | 4 | 0 | 3 | Major | Represents a significant degradation in strength, reliability, or margin; unaddressed, it substantially increases the likelihood or severity of failure.
| 3D-19 | Bolted interfaces subject to compressive clamping forces use washers or load-spreading plates to prevent localized yield of the polymer. | N/A | 2 | 0 | 4 | Critical | Represents a catastrophic or single-point-of-failure condition; if unaddressed, this factor alone can directly cause structural failure, loss of function, or harm.
Non-Printed Inserts | 3D-20 | Captive hardware pockets feature press-fit tolerances or localized adhesive (e.g., CA glue) to prevent parts or magnets from moving or lifting during nozzle motion. | N/A | 1 | 0
| 3D-21 | Pockets for metal embedded hardware include adequate surrounding wall mass to absorb thermal shock and prevent localized cold-joint layer delamination around the insertion site. | N/A | 2 | 0
|  |  | Total Risk: |  | 29
|  |  | Risk Score: | Improbable
Go To Next Step

## Human Interface Risk
Instructions: | [6 empty] | Select the tier that best matches your design:
1. Answer each question to the best of your ability (Select level of compliance) | [6 empty] | Fully Compliant | A specific value was chosen and checked against this part's actual expected load/geometry.
a. Fully, Partially, Non-Compliant, or Not Applicable (N/A) | [6 empty] | Partially Compliant | A value was chosen, but it wasn't checked against the actual load case.
2. Read Final Total Score, Provides that specific tab’s Risk Probability | [6 empty] | Non-Compliant | No consideration was given, or a known-weak feature exists with no mitigation.
[7 empty] | N/A | Feature not present.
*Select Compliance*
Category | ID | Criteria |  | Compliance | Weight | Score | Risk Ratio Range | Risk Score Rating | Description
Human - Part Interface | HI-01 | Part has a feature that an external object (tool, COTS device, cable, tape measure, etc.) is repeatedly inserted into or through, and wall thickness and print orientation accounts for repeated insertion wear and prying loads. |  | N/A | 4 | 0 | 0% – 15% | Improbable | Handling and functional loads were identified and designed for; wear is expected to remain within normal tolerances.
| HI-02 | Part is repeatedly gripped, torqued, or has mounting force applied directly to it as part of normal use, and print orientation/infill account for that applied load. |  | N/A | 3 | 0 | 16% – 32% | Remote | Minor handling considerations left unreviewed; low likelihood of handling-induced damage.
| HI-03 | Part is subject to repeated handling, and wall thickness at that contact surface accounts for expected abrasive wear. |  | N/A | 2 | 0 | 33% – 52% | Uncertain | Several handling loads or wear points unaddressed; damage from normal use is unpredictable.
| HI-04 | Part is susceptible to being dropped, impacted, or detaching from its mount during routine handling or egress, and print orientation/wall thickness account for impact survival. |  | N/A | 3 | 0 | 53% – 70% | Probable | Multiple significant handling loads unaddressed; damage or failure from routine use is likely.
|  |  |  | Total Risk: |  | 0 | 71% – 100% | High | Critical handling loads unmitigated; failure from normal handling is expected.
| Weight: | Classification | Definition | Risk Score: | N/A |  | Override Critiera
| 1 | Minor | Represents a quality, cosmetic, or minor deviation with negligible impact on structural or functional integrity. |  |  |  | ID 1 = Non-Compliant | High (Override)
| 2 | Moderate | Represents a contributing factor such as fatigue, wear, or secondary stress concentration that degrades performance but is unlikely to cause a failure on its own. |  |  |  | >= 3 Non-Compliant | High (Override)
| 3 | Major | Represents a significant degradation in strength, reliability, or margin; unaddressed, it substantially increases the likelihood or severity of failure. |  |  |  | 2 Non-Compliant | Probable or High (Override)
| 4 | Critical | Represents a catastrophic or single-point-of-failure condition; if unaddressed, this factor alone can directly cause structural failure, loss of function, or harm.
Go To Next Step

## Bypass Option
To utilize this fast track option, your print must meet the following criteria:
1 | Part must be utilized for ground activities only, the part WILL NOT see a flight environment
2 | Any risk to the safety of people or assets from the part must be mitigated
3 | Part is inspected on a defined interval and replaced at first sign of degradation, rather than relied on long-term.
4 | Part will be labeled something to the extent of "NOT FOR FLIGHT USE" or "REMOVE BEFORE FLIGHT" as applicable
| If all above criteria is met, click the checkbox then proceed to OUTPUT. | FALSE
If all above criteria is NOT met, proceed to next step.
Go To Next Step
Go To Output

## Flight Environment Risk Part 1
Select the tier that best matches your design:
Fully Compliant — a specific value was chosen and checked against this part's actual expected load/geometry (by calculation, test, reference, or comparison to a similar qualified part).
Partially Compliant — a value was chosen, but it wasn't checked against the actual load case (e.g., a slicer default was left in place without review).
Non-Compliant — no consideration was given, or a known-weak feature exists with no mitigation.
N/A - Feature not present
All features MUST be FULLY COMPLIANT to continue with the framework. This is a Go/No-Go gate)
Category | ID | Criteria | Pass or Fail
Immediate Disqualifiers | FE1-01 | Flight-Critical Load Path Redundancy FAIL if removing this part alone, with no other change, would cause loss of function of a flight-critical component, and no separate, independently load-bearing structural element also performs that function. Does not apply where the part is the as-designed primary structure of a purpose-built vehicle or system (e.g., a printed airframe designed from the outset to be the sole structure), since in that case the load path is an intentional design choice rather than an unreviewed substitution. (Example trigger: a printed bracket installed to replace or support a control linkage, where no original metal bracket or backup fastening remains.) | PASS
| FE1-02 | Engine/Rotating Machinery Proximity FAIL if the part is located within or near an engine intake, exhaust path, or any zone where a rotating component could ingest debris from it, or where softening or collapse could restrict airflow, AND the part's design and material have NOT been analyzed to be sufficient for that thermal and mechanical environment. | PASS
| FE1-03 | Explosive/Pyrotechnic Proximity FAIL if the part interfaces with or is located near any explosive or pyrotechnic device (e.g., ejection seat components, canopy jettison, cartridge-actuated devices), AND the part's design and material have NOT been analyzed and verified as compatible with that device's certification requirements and operating environment. | PASS
| FE1-04 | Control Cable/Linkage Interference FAIL if the part is mounted within direct physical contact distance of a flight control cable, pushrod, or linkage, such that the maximum travel range of that cable, pushrod, or linkage (as specified in the aircraft's control system documentation or as physically observed through full-range actuation) brings it into contact with the part. (Example trigger: a printed cable guide or clamp positioned such that cable slack at full control deflection touches the part's edge.) | PASS
| FE1-05 | Flammability/Ignition Proximity FAIL if the material has no documented flame-resistance or self-extinguishing rating (e.g., no UL 94 rating or equivalent) AND the part is mounted within direct line-of-sight and physical exposure to a component that generates open flame, sustained temperatures above the material's rated service temperature, or sparking (e.g., an exhaust manifold, a battery terminal, or an electrical arc-fault point). Ambient warm air alone, with no direct exposure path, does not qualify. | PASS
| FE1-06 | Material Verification FAIL if the part's material identity, or any of its properties relevant to the part's intended application (e.g., thermal, mechanical, or chemical properties), has not been independently verified through testing, a credible material datasheet from the actual filament/resin manufacturer, or comparison to a previously validated and identical material and process combination, and instead relies solely on an assumption, a generic material class label, or an unverified claim from a vendor or third party. | PASS
|  | Pass/Fail? | PASS
Go To Next Step

## Flight Environment Risk Part 2
Instructions:
1. Answer each question to the best of your ability (Select level of compliance)
a. Fully, Partially, Non-Compliant, or Not Applicable (N/A)
2. Read Final Total Score, Provides that specific tab’s Risk Probability
Category | ID | Criteria | Compliance | Weight | Score | Select the tier that best matches your design:
Thermal & Environmental Exposure | FE2-01 | Material tolerates the cabin/compartment temperature extremes expected, including post-flight thermal soak if left installed. | N/A | 4 | 0 | Fully Compliant | A specific value was chosen and checked against this part's actual expected load/geometry.
| FE2-02 | Material tolerates the expected operational loads/vibration/cycling. | N/A | 4 | 0 | Partially Compliant | A value was chosen, but it wasn't checked against the actual load case.
| FE2-03 | Material tolerates any fluid contact it may encounter. | N/A | 3 | 0 | Non-Compliant | No consideration was given, or a known-weak feature exists with no mitigation.
| FE2-04 | Material tolerates the expected UV exposure over its service life. | N/A | 2 | 0 | N/A | Feature not present
| FE2-05 | Part tolerates expected altitude/pressure and cold-soak cycling for the mission profile. | N/A | 2 | 0
Spatial Proximity & Critical System Interference | FE2-07 | Maintains full, unobstructed emergency entry/egress/escape routes. | N/A | 4 | 0
| FE2-08 | Under vibration or flex, part does not contact adjacent structure, wiring, or control runs it doesn't contact at rest. | N/A | 3 | 0 | Risk Classification | Percentage Allotment | Description
| FE2-09 | Installed clear of avionics wiring/harnesses, so debris couldn't cause an electrical short or interference. | N/A | 3 | 0 | Negligible | ≤40.0% | Minimal unmitigated risk factors; no meaningful consequence pathway present if a failure occurred.
| FE2-10 | Physically accessible to pilot/crew during normal ops without creating a distraction hazard. | N/A | 2 | 0 | Marginal | 40.1%-65.0% | Some risk factors unaddressed; consequence of failure would be limited or localized (minor damage/injury, not loss of aircraft or crew).
Aerodynamic & Structural Loading | FE2-11 | If subject to aerodynamic loading, expected loads have been characterized and accounted for in material/print selection. | N/A | 3 | 0 | Critical | 65.1%-85.0% | Multiple significant safety factors unaddressed; failure could plausibly cause serious injury or major system damage.
| FE2-12 | Part geometry provides sufficient flat/planar surface area or built-in features to allow a secure, reliable attachment method (tape, clamp, bonding surface) appropriate to the loads expected. | N/A | 3 | 0 | Catastrophic | >85.0% | Widespread unmitigated risk across the checklist; failure expected to threaten the aircraft or crew.
Mounting, Hardware & FOD Mitigation | FE2-13 | If external hardware is used, it's secured against loosening or generating loose FOD. | N/A | 4 | 0
| FE2-14 | If externally mounted hardware is used, that hardware itself is FOD-mitigated (captured, safety-wired, or equivalent) | N/A | 3 | 0 | Weight: | Classification | Definition
| FE2-15 | If directly attached, part has a designed failure mode that limits debris size on release. | N/A | 3 | 0 | 1 | Minor | Represents a quality, cosmetic, or minor deviation with negligible impact on structural or functional integrity.
| FE2-16 | If directly attached, mounting interface resists loosening under expected vibration. | N/A | 2 | 0 | 2 | Moderate | Represents a contributing factor such as fatigue, wear, or secondary stress concentration that degrades performance but is unlikely to cause a failure on its own.
Failure Consequence & Retention | FE2-17 | In the event of structural failure/detachment, trajectory is constrained to prevent migration into critical flight areas. | N/A | 4 | 0 | 3 | Major | Represents a significant degradation in strength, reliability, or margin; unaddressed, it substantially increases the likelihood or severity of failure.
| FE2-18 | Component has a secondary retention method (tether, lanyard, integrated anchor point, wrap, or equivalent) appropriate to the consequence of failure. | N/A | 4 | 0 | 4 | Critical | Represents a catastrophic or single-point-of-failure condition; if unaddressed, this factor alone can directly cause structural failure, loss of function, or harm.
| FE2-19 | In the event of catastrophic layer delamination, geometry or retention prevents uncontrolled FOD debris. | N/A | 4 | 0
Human Injury & Ergonomic Hazard | FE2-20 | Part mass/location doesn't present a strike hazard to occupants under turbulence or negative-g. | N/A | 3 | 0
| FE2-21 | If fractured, broken edges/geometry don't present a laceration or puncture hazard to crew. | N/A | 2 | 0 | Risk Scoring Notes:
| FE2-22 | Installed location doesn't create an entrapment or pinch hazard. | N/A | 1 | 0 | The score sums each answered criterion's weight × a compliance multiplier (Fully=1, Partially=2, Non-Compliant=3, N/A excluded) into a ratio of actual-to-possible points, which maps to Negligible/Marginal/Critical/Catastrophic — except that if egress obstruction, uncontained trajectory, missing retention, or unmitigated delamination are Non-Compliant, the result is automatically Catastrophic regardless of the ratio. Catastrophic can also be reached by point totals
Inspectability & Maintainability | FE2-23 | Part can be visually inspected for early failure signs (delamination onset, stress-whitening, warping) during a normal preflight without disassembly. | N/A | 2 | 0
| FE2-24 | If the part or its attachment features (holes, flanges, tabs) are subject to repeated install/removal cycling, that cycling doesn't degrade the attachment point faster than the material's general service life would suggest. | N/A | 1 | 0
| FE2-25 | If this part has been reprinted/replaced before, prior units' condition at removal has been used to inform whether the current replacement interval is adequate. | N/A | 1 | 0
| FE2-26 | Part is stored in a controlled environment between printing and installation, rather than accumulating UV/thermal/humidity exposure before it's even in service. | N/A | 1 | 0
|  |  | Total Risk: |  | 0
|  |  | Risk Score: | N/A - Not Assessed
Go To Next Step

## Risk Matrix OUTPUT
Framework Output: |  |  | The following Risk Matrix will auto populate with an "X" in the location determined by the framework. Please note that this risk matrix is a general guideline BEFORE MITIGATION. It is the team's obligation to weigh actual risk against the reward of using 3D printing in flight test activities.
Bypass? | FALSE
Go/No-Go? | PASS
Final Severity | N/A - Not Assessed
Final Probability | Improbable
For reference only — not a safety determination. Final risk acceptance rests with the engineer and/or Safety Review Board."
Probability
|  |  |  | High | Probable | Uncertain | Remote | Improbable
|  | Severity | Catastrophic
Critical
Marginal
Negligible